## Sheet1
| Al | Ca | Cu | Zr | Ni | Nb | Ag | Mg | Gd | Au | Si | Zn | Ce | Hf | Ti | Ga | Dy | Co | Er | Fe | Ho | La | Lu | Nd | Pr | Tb | Ta | Pd | Sm | Tm | Be | Mo | Li | In | Mn | Sn | Sc | Yb | Cr | Pb | Ge | Pt | As | B | Ba | Bi | Br | C | Cd | Cl | Cs | Eu | F | H | Hg | I | Ir | K | N | Na | Ne | Ns | O | Os | P | Rb | Re | Rh | Ru | S | Sb | Se | Sr | Te | Tl | V | W | Y | Tc
ri/埃 | 1.4317 | 1.976 | 1.278 | 1.6025 | 1.2459 | 1.429 | 1.4447 | 1.6013 | 1.8013 | 1.442 | 1.153 | 1.3945 | 1.8247 | 1.5775 | 1.4615 | 1.392 | 1.774 | 1.251 | 1.7558 | 1.2412 | 1.7661 | 1.879 | 1.7349 | 1.64 | 1.65 | 1.7814 | 1.43 | 1.3754 | 1.81 | 1.56 | 1.128 | 1.3626 | 1.5194 | 1.659 | 1.35 | 1.62 | 1.641 | 1.7 | 1.2491 | 1.7497 | 1.24 | 1.387 | 114 | 0.82 | 2.176 |  |  | 0.773 | 1.5683 |  | 2.65 | 1.9844 |  |  |  |  | 1.3573 | 2.31 | 0.75 | 1.857 |  |  | 0.73 | 1.3523 | 1.06 | 2.44 | 1.375 | 1.345 | 1.3384 | 1.02 |  | 1.4 | 2.152 | 1.452 | 1.716 | 1.316 | 1.367 | 1.8015 | 1.36
xi | 1.61 | 1 | 1.9 | 1.33 | 1.91 | 1.6 | 1.93 | 1.31 | 1.2 | 2.54 | 1.9 | 1.65 | 1.12 | 1.3 | 1.54 | 1.81 | 1.22 | 1.88 | 1.24 | 1.83 | 1.23 | 1.1 | 1.27 | 1.14 | 1.13 | 1.1 | 1.5 | 2.2 | 1.17 | 1.25 | 1.57 | 2.16 | 0.98 | 1.78 | 1.55 | 1.96 | 1.36 | 1.1 | 1.66 | 2.33 | 2.01 | 2.28 | 2.18 | 2.04 | 0.89 | 2.02 | 2.96 | 2.55 | 1.69 | 3.16 | 0.79 | 1.2 | 3.98 | 2.2 | 2 | 2.66 | 2.2 | 0.82 | 3.04 | 0.93 | 3.67 |  | 3.44 | 2.2 | 2.19 | 0.82 | 1.9 | 2.28 | 2.2 | 2.58 | 2.05 | 2.55 | 0.95 | 2.1 | 1.62 | 1.63 | 2.36 | 1.22 | 1.9
VECi | 3 | 2 | 11 | 4 | 10 | 5 | 11 | 2 | 3 | 11 | 4 | 12 | 4 | 18 | 4 | 3 | 12 | 9 | 14 | 8 | 13 | 8 | 17 | 6 | 5 | 11 | 5 | 10 | 8 | 15 | 3 | 6 | 3 | 3 | 7 | 4 | 3 | 16 | 6 | 2 | 4 | 10 | 5 | 5 | 2 | 3 | 7 | 4 | 12 | 7 | 1 | 9 | 9 | 1 | 12 | 7 | 9 | 1 | 3 | 1 | 6 |  | 8 | 8 | 5 | 1 | 7 | 9 | 8 | 6 | 5 | 6 | 2 | 6 | 1 | 5 | 6 | 3 | 7